## project
name | label | description
Materials for Electrolyzers | ME | Perovskite oxide

## process
method | agent.name | agent.version | isExperiment
Solution Combustion Synthesis (SCS) | Set-up for Solution Combustion Synthesis | Hot plate (T max 350 °C) with Vertex and magnetic stirring, stainless steel beaker, temperature-time profile recorder with K-type thermocouple, pH-meter | True
X-ray Diffraction (XRD) | X-ray powder Diffractometer Bruker-Siemens D5000 | Measurement at room temperature between 10-90° 2θ with acquisition time 12seconds and 0.03° steps | True
Temperature Programmed Reduction (TPR) | Micromeritics Autochem 2910 | Measurement in H2/Ar between room temperature to 1273 K | True
Thermal Gravimetric Analysis (TGA) | TGA/DSC1 STAR Mettler Toledo |  | True
Determination of surface area and porosity | Micromeritics ASAP 2020 |  | True
Electrochemical Impedance Spectroscopy (EIS) | Methrohm Autolab Impedance Analyzer AUT85506 | Complex impedance spectroscopy acquired from 105 to 10-1 Hz between 1123-923 K under pure CO2 atmosphere | True

## material
formula | InChI | Solvents | Precursors | Materials
La0.6Sr0.4Fe0.8Co0.2O3 |  | water | 1S/La.3NO3.6H2O/c;3*2-1(3)4;;;;;;/h;;;;6*1H2/q+3;3*-1;;;;;; 1S/2NO3.Sr/c2*2-1(3)4;/q2*-1;+2 - 1S/Fe.3NO3.9H2O/c;3*2-1(3)4;;;;;;;;;/h;;;;9*1H2/q+3;3*-1;;;;;;;;; - 1S/Co.2NO3.6H2O/c;2*2-1(3)4;;;;;;/h;;;6*1H2/q+2;2*-1;;;;;; - 1S/C6H8O7/c7-3(8)1-6(13,5(11)12)2-4(9)10/h13H,1-2H2,(H,7,8)(H,9,10)(H,11,12) - 1S/NO3.H3N/c2-1(3)4;/h;1H3/q-1;/p+1 - 1S/H3N/h1H3 | Perovskite oxide

## parameters
name | value | unit
pH | 6 | no
experimental conditions | 1.7 | reducers/oxidizers ratio
Calcination temperature | 1173 | K
Calcination Time | 5 | hours
Calcination ramping | 10 | °C/min
Calcination pressure | 1 | atm

## properties
name | value | unit
Sample state | solid
weight | 3 | g
x-ray diffraction | Symmetry space group H-M for Rietveld Refinement R -3 c
x-ray diffraction | lattice parameters by Rietveld refinement a=b=5.4995 c=13.3860 | Å
x-ray diffraction | volume by Rietveld refinement 350.61 | Å3
x-ray diffraction | phase purity by Rietveld refinement 100 | %
x-ray diffraction | crystal size by Rietveld refinement 184 | nm
Temperatures of reduction |  | K
Hydrogen consuption |  | mL/g
Area Specific Resistance (ASR) |  | ohm • cm

## how to
PROJECT
PROJECT FIELDS
Field name | Type | Description
name | String | Project name
label | String | Project label
PROJECT CHOICES
Choices | Name | Label
1 | Materials for Batteries | MB
2 | Materials for Electrolyzers | ME
3 | Materials for Perovskite | MPV
4 | Materials for photo-rechargeable devices | MPD
5 | Materials for Photovoltaics | MPH
PROCESS
PROCESS FIELDS
Field name | Type | Description
method | String | Method or Technique
agent | Object | Info of code or instrument used (name and version)
isExperiment | Boolean | True if the process is an experiment, False otherwise.
METHODS SUPPORTED
Process Type | Method Name | Section (synthesis or characterization)
Experiment | 1H-NMR spectroscopy
Experiment | 13C-NMR spectroscopy
Experiment | High Resolution Mass spectrometry
Experiment | FT-IR spectroscopy
Experiment | UV-Vis absorption spectroscopy
Experiment | UV-Vis absorption spectroscopy on film
Experiment | Fluorescence spectroscopy
Experiment | Cyclic voltammetry
Experiment | Sol-Gel synthesis
Experiment | Hydrothermal synthesis
Experiment | Colloidal synthesis
Experiment | Transmission Electron Microscopy
Experiment | Scanning Electron Microscopy
Experiment | Diffuse Reflectance Spectroscopy
Experiment | PL Quantum Yield
Experiment | Time resolved emission
Experiment | Doctor blade coating
Experiment | Drop casting deposition
Experiment | Determination of thickness and roughness
Experiment | Alkaline oxidative fusion
Experiment | Alkaline and acid leaching
Experiment | Anodic oxidation
Experiment | Aging and sedimentation
Experiment | Attenuated total reflectance (ATR)
Experiment | Cyclic voltammetry
Experiment | Galvanostatic charge/discharge cycles
Experiment | X-ray photoelectron spectroscopy (XPS)
Experiment | Micro-Raman spectroscopy
Experiment | Screen-printing deposition
Experiment | Conductivity-meter | characterization
Experiment | Differential Scanning Calorimetry (DSC) | characterization
Experiment | Karl-Fisher titration | characterization
Experiment | Alkylation and precipitation | synthesis
Experiment | Solvent extraction | synthesis
Experiment | Filtration | synthesis
Experiment | Vacuum drying | synthesis
Experiment | Electro-polymerization
Experiment | Solution Combustion Synthesis (SCS) | synthesis
Experiment | Sol-Gel Citrate assisted Synthesis | synthesis
Experiment | X-ray Diffraction (XRD) | characterization
Experiment | Temperature Programmed Reduction (TPR) | characterization
Experiment | Thermal Gravimetric Analysis (TGA) | characterization
Experiment | Determination of surface area and porosity | characterization
Experiment | Electrochemical Impedance Spectroscopy (EIS) | characterization
Experiment | spin-coating
Computing | dft
Computing | …
AGENTS SUPPORTED
Agent Type | Agent Name | Section (synthesis or characterization)
Instrument | Impedance Analyzer Gamry Reference 600
Instrument | UV-Vis spectrometer Shimadzu UV-2600
Instrument | Spectrofluorimeter JASCO FP-8300
Instrument | A source meter unit Agilent B2910
Instrument | X-ray powder Diffractometer Bruker-Siemens D5000
Instrument | Micromeritics Autochem 2910
Instrument | Micromeritics ASAP 2020
Instrument | Thermical Analyzer Mettler TGA/DSC1 STAR
Instrument | Potentiostatical frequency-response analyzer Autolab PGSTAT30
Instrument | Spectrophotometer Perkin Elmer lambda 900
Instrument | VG Escalab MKII
Instrument | Oscilloscopes Tektronix
Instrument | Sourcemeter Keithley
Instrument | Plasma optical emission spectrometer Ocean Optics
Instrument | Optical Microscopy
Instrument | Electron Microscopy
Instrument | X ray Diffractograms
Instrument | Viscosimeter
Instrument | Probes Conductimeter
Instrument | Scanning Electron Microscopy
Instrument | Gravure printer
Instrument | Balance
Instrument | Densimeter
Instrument | PH-meter
Instrument | Thermometer
Instrument | Hood
Instrument | Lab-glassware
Instrument | Mixer
Instrument | Rotary-evaporator
Instrument | Vacuum even
Instrument | Glove-bis
Instrument | Raman spectrometer LabRam HR Evolution (HORIBA)
Instrument | AFM (HORIBA)
Instrument | FTIR IS50 (ThermoFisher) provided with ATR module
Instrument | XRD (Empyrean Panalytical)
Instrument | SEM/EDX
Instrument | Dynamic Light Scattering (Malvern)
Instrument | Spectrometer
Instrument | Aixtron G4
Instrument | Bruker Advances Series NMR spectrometer
Instrument | Perkin-Elmer Spectrum BX FT-IR spectrometer
Instrument | Thermo Scientific LTQ Orbitrap Mass spectrometer
Instrument | Autoclave
Instrument | Beker and dripping funnel
Instrument | Schlenk line
Instrument | Ultra-Centrifuge
Instrument | Heaters
Instrument | UV-Vis spectrophotometer Shimadzu UV2600
Instrument | Source-Meter Unit Agilent B2910
Instrument | Spectrofluorimeter JASCO FP-8300
Instrument | Integration sphere for absolute QY in solution and thin films
Instrument | Nano Laser Diodes
Instrument | TEM microscope
Instrument | SEM microscope
Instrument | Spin coater
Instrument | Profilometer
Instrument | Set-up for Solution Combustion Synthesis
Instrument | Set-up for Sol-gel citrate assisted synthesis
Instrument | TGA/DSC1 STAR Mettler Toledo
Instrument | Methrohm Autolab Impedance Analyzer AUT85506
Instrument | Micro-Raman spectroscope
Instrument | ATR-FTIR spectroscope
Instrument | Screen-printer
Instrument | Electrochemical working station
Instrument | Solar simulator
Instrument | Conductivity-meter Amel 160 | characterization
Instrument | Karl-Fisher titrator Mettler Toledo | characterization
Instrument | DSC Perkin-Elmer 8500 | characterization
Code | Quantum Espresso
Code | Yambo
Code | Orca
Code | CP2K
Code | Gibbs2
Code | Critic2
MATERIAL
MATERIAL FIELDS
Field name | Type | Description
formula | String | Material formula
InChI | String | International Chemical Identifier – a string used to univocally define a compound structure. Format supported by IUPAC.
Solvents | String | International Chemical Identifier – a string used to univocally define the solvent used. Format supported by IUPAC.
Precursors | String | International chemical identifier - a string used to define the precursor used. Format supported by IUPAC.
Surfactants | String | International chemical identifier - a string used to define the surfactants used. Format supported by IUPAC.
Materials | String | International Chemical Identifier – a string used to univocally define the materials. Format supported by IUPAC.
Current collector | String | Current collector used for the slurry deposition.
input | Object | Info of input structure. Only required for computational processes.
output | Object | Info of output structure. Only required for computational processes.
Where the input and output objects have to contain:
Field name | Type | Description
lattice | Object | Structure lattice, it contains (a,b,c) and (alpha,beta,gamma).
cell | Array | List of vectors, it contains the vectors that define the cell.
sites | Array | List of atoms sites.
species | Array | List of atoms species.
PARAMETERS
EXPERIMENTAL PARAMETERS FIELDS
Field name | Type | Description | Section (process or characterization)
temperature | Float | Temperature in (°C) as unit
pressure | Float | Pressure in (mbar) as unit
flow | Float | Flow in (ml) as unit
wavelength | Float | Wavelenght in (nm) as unit
frequency | Float | Frequency in (Hz) as unit
current | Float | Elettrical current in Ampere (A) as unit
printing force | Float | Printing force in Newton (N) as unit
printing speed | Float | Printing speed in (m/min) as unit
precursor materials | Array | List of precursor materials
precursor details | String | Details of precursor material
antisolvent | String | Antisolvent
solvents | String | Solvents
solution details | String | Details of solution
relevant fabrication parameters | String
experimental conditions | String
film appearance | String
Resonance frequency | Float | Resonance frequency (in MHz) of the magnetically active nucleus
Ionization method | Float | Ionization method used in the HRMS experiment
Wavenumber range | String | Range of wavenumbers (in cm-1) scanned in the FT-IR experiment, in the micro-Raman and ATR-FTIR experiments
Sample state | String | Physical state of the sample
Wavelength range | String | Range of wavelengths (in nm) scanned in the UV-Vis or fluorescence experiment
Excitation wavelength | Float | Excitation wavelength (in nm) of the sample in the fluorescence experiment
Support | String | Material used as an inert support for the compound studied
Solvent | String | Solvent used in the experiment
Internal standard | String | Internal standard used as reference for potentials in the cyclic voltammetry experiment
Working electrode | String | Working electrode used in the cyclic voltammetry experiment and galvanostatic charge/discharge cycles
Reference electrode | String | Reference electrode used in the cyclic voltammetry experiment and galvanostatic charge/discharge cycles
Support electrolyte | String | Composition of the support electrolyte in the cyclic voltammetry experiment
Potential range | String | Range of potentials (in V, vs. the reference) scanned in the cyclic voltammetry experiment.
pH | Float | pH value
Concentration | Float | Concentration (M)
Calcination temperature | Float | °C
Calcination Time | Float | hour
Calcination ramping | Float | °C/min
Calcination pressure | Float | atm
Temperature | Float | Temperature (°C)
Reaction time | Float | Time (min)
Pressure | Float | Pressure (Bar)
Rotation speed | String | Float
Electrolyte medium | String | Electrolyte used for the cyclic voltammetry experiment and galvanostatic charge/discharge cycles
Solar irradiance | Float | Irradiance in W m-2
time | String | min
scan rate | Float | °C/min
COMPUTATIONAL PARAMETERS FIELDS
Field name | Type | Description
calculation | String | …
exchange_correlation | String | …
PROPERTIES
EXPERIMENTAL PROPERTIES FIELDS
Field name | Type | Description
cte | Float | Coefficient of thermal expansion (°C-1)
young module | Float | Young’s modulus (dyne/cm2)
trasmittance | Float | Trasmittance in percentage (%)
reflectance | Float | Reflectance in percentage (%)
workfunction | Float | Workfunction in (eV)
resistivity | Float | Resistivity in (ohm)
plasma characteristics | Array of Float | (I,V,W)
weight | Float | Weight in (g)
density | Float | Density in (g/cm3)
corona treatment | Float | Corona treatment in (W)
viscosity | Float | Viscosity in (mPas)
layer conductivity | Float | Layer conductivity in (S/cm2)
Hydrogen consuption | Float | mL/g
Temperatures of reduction | Float | °C
Area Specific Resistance (ASR) | Float | ohm • cm
purity | Float | Purity in (wt.%)
ionic conductivity | Float | Ionic conductivity in (mS cm2)
thermal stability | Float | Thermal stability in (°C)
electrochemical stability | Float | Electrochemical stability in (V)
photoluminescence quantum yield | Float | Photoluminescence quantum yield in (%)
raman analysis | Float Bi-dimensional | Chemical bonds/Intensity of ligh as a function of Raman shift
ftir analysis | Float Bi-dimensional | Chemical bonds/intensity of ligh as a function of light frequency
x-ray diffraction | Float Bi-dimensional | Semi-quantitative recognition of crystallographic phases and crystallite size/Intensity as a function of the diffracted angle
afm | Float Bi-dimensional | Surface morphology/ Height profile as a function of the position
dinamic light scatytering | Float Bi-dimensional | Particle size dimension distribution/ Number of particles as a function of particle size
1H-NMR spectrum | String | List of peaks and multiplicities of the 1H-NMR spectrum
13C-NMR spectrum | String | List of peaks of the decoupled 13C-NMR spectrum
m/z | Float | Mass-to-charge ratio obtained from the MS spectrum
IR spectrum | String | List of peaks (in cm-1) of the IR spectrum
Maximum absorption wavelength | Float | Maximum absorption wavelength (in nm)
Molar attenuation coefficient | Float | Molar attenuation coefficient (in M-1 cm-1)
Zero-zero transition energy | Float | Zero-zero transition energy (in eV)
Maximum emission wavelength | Float | Maximum emission wavelength (in nm)
Ground state oxidation potential | Float | Ground state oxidation potential (in V, vs. the reference)
Excited state oxidation potential | Float | Excited state oxidation potential (in V, vs. the reference)
Sample state | String | Physical state of the sample
Size of nanoparticles | String | Size of obtained material measured by TEM analysis (nm)
Film thickness | String | Value measured by SEM or profilometer
Energy gap | String | Energy gap value measured by DRS analysis, transmittance analysis or Tauc plots (eV)
Lifetime | String | Average lifetime of emission (nsec)
Roughness | String | Average roughness of thin films (nm)
Raman spectrum | String | List of peaks of the Raman spectrum
ATR-FTIR spectrum | String | List of peaks of the FTIR-ATR spectrum
DSC thermograms | String | List of endothermic and exothermic peaks
XPS spectrum | String | List of peaks of the XPS spectrum
Electrolyte viscosity | String | Poise (Pa • s)
Electrode resistivity | String | ohm • cm
Specific capacitance | String | F/g
Areal capacitance | String | F/cm2
Photocurrent | String | mA cm-2
Electrolyte ionic conductivity | String | S cm-1
Poisson rate | Float
Moisture content | Float | ppm
Moisture content
COMPUTATIONAL PROPERTIES FIELDS
Field name | Type | Description
band gap | Float | Band gap in (eV)
total_energy | Float | Total energy in (eV)
formation_energy | Float | Formation energy in (eV)
redox potential | Float | Redox (intercalation) potential in (V)
volume | Float | volume in (mm3)
Poisson rate | Float