## Nessun trattamento
-2 | 1.13637e-05
-1.95 | 1.00575e-05
-1.9 | 8.97375e-06
-1.85 | 8.03125e-06
-1.8 | 7.24875e-06
-1.75 | 6.5725e-06
-1.7 | 5.9525e-06
-1.65 | 5.36125e-06
-1.6 | 4.86e-06
-1.55 | 4.38e-06
-1.5 | 3.9375e-06
-1.45 | 3.53875e-06
-1.4 | 3.19125e-06
-1.35 | 2.855e-06
-1.3 | 2.56375e-06
-1.25 | 2.28e-06
-1.2 | 2.03625e-06
-1.15 | 1.81e-06
-1.1 | 1.605e-06
-1.05 | 1.42e-06
-1 | 1.25e-06
-0.95 | 1.1035e-06
-0.9 | 9.70375e-07
-0.85 | 8.44625e-07
-0.8 | 7.33625e-07
-0.75 | 6.3275e-07
-0.7 | 5.445e-07
-0.65 | 4.6875e-07
-0.6 | 3.96125e-07
-0.55 | 3.345e-07
-0.5 | 2.80875e-07
-0.45 | 2.33e-07
-0.4 | 1.89375e-07
-0.35 | 1.52625e-07
-0.3 | 1.23288e-07
-0.25 | 9.37e-08
-0.2 | 7.01e-08
-0.15 | 4.865e-08
-0.1 | 3.05e-08
-0.05 | 1.435e-08
2.98e-08 | 7.79375e-10
0.05 | 1.6675e-08
0.1 | 3.46375e-08
0.15 | 6.015e-08
0.2 | 9.83875e-08
0.25 | 1.71e-07
0.3 | 3.49125e-07
0.35 | 8.46375e-07
0.4 | 2.25e-06
0.45 | 5.90125e-06
0.5 | 1.3e-05
0.55 | 3.06625e-05
0.6 | 5.97125e-05
0.65 | 0.000105262
0.7 | 0.00016975
0.75 | 0.00025475
0.8 | 0.000358625
0.85 | 0.00047975
0.9 | 0.00061675
0.95 | 0.000768625
1 | 0.000934875
1.05 | 0.00112
1.1 | 0.00131
1.15 | 0.00152
1.2 | 0.00174
1.25 | 0.00199
1.3 | 0.00224
1.35 | 0.00252
1.4 | 0.00281
1.45 | 0.00312
1.5 | 0.00345
1.55 | 0.0038
1.6 | 0.00416
1.65 | 0.00456
1.7 | 0.00497
1.75 | 0.00541
1.8 | 0.00587
1.85 | 0.00636
1.9 | 0.00688
1.95 | 0.00742
2 | 0.00799

## 100 °C, 5 min
-2 | 1.27125e-05
-1.95 | 1.05625e-05
-1.9 | 9.3e-06
-1.85 | 8.2075e-06
-1.8 | 7.2725e-06
-1.75 | 6.44125e-06
-1.7 | 5.7175e-06
-1.65 | 5.055e-06
-1.6 | 4.465e-06
-1.55 | 3.95125e-06
-1.5 | 3.48625e-06
-1.45 | 3.075e-06
-1.4 | 2.69875e-06
-1.35 | 2.375e-06
-1.3 | 2.07625e-06
-1.25 | 1.82125e-06
-1.2 | 1.5975e-06
-1.15 | 1.39625e-06
-1.1 | 1.223e-06
-1.05 | 1.06088e-06
-1 | 9.20625e-07
-0.95 | 8.07125e-07
-0.9 | 7.0225e-07
-0.85 | 6.09375e-07
-0.8 | 5.28e-07
-0.75 | 4.56125e-07
-0.7 | 3.97e-07
-0.65 | 3.395e-07
-0.6 | 2.93375e-07
-0.55 | 2.51625e-07
-0.5 | 2.1425e-07
-0.45 | 1.81625e-07
-0.4 | 1.5325e-07
-0.35 | 1.26625e-07
-0.3 | 1.03637e-07
-0.25 | 8.34625e-08
-0.2 | 6.43375e-08
-0.15 | 4.945e-08
-0.1 | 3.3325e-08
-0.05 | 1.96125e-08
2.98e-08 | 6.77375e-09
0.05 | 6.2175e-09
0.1 | 2.21125e-08
0.15 | 3.81625e-08
0.2 | 6.13875e-08
0.25 | 9.55125e-08
0.3 | 1.52125e-07
0.35 | 2.805e-07
0.4 | 6.49625e-07
0.45 | 1.83625e-06
0.5 | 5.70875e-06
0.55 | 1.715e-05
0.6 | 4.7475e-05
0.65 | 0.000110588
0.7 | 0.000213375
0.75 | 0.00035425
0.8 | 0.000520375
0.85 | 0.000702125
0.9 | 0.00089525
0.95 | 0.0011
1 | 0.00131
1.05 | 0.00153
1.1 | 0.00176
1.15 | 0.002
1.2 | 0.00226
1.25 | 0.00253
1.3 | 0.00282
1.35 | 0.00311
1.4 | 0.00343
1.45 | 0.00376
1.5 | 0.00411
1.55 | 0.00448
1.6 | 0.00488
1.65 | 0.00529
1.7 | 0.00572
1.75 | 0.00618
1.8 | 0.00666
1.85 | 0.00718
1.9 | 0.00771
1.95 | 0.00828
2 | 0.00888

## 120 °C, 2 min
-2 | 1.39875e-05
-1.95 | 1.179e-05
-1.9 | 1.05362e-05
-1.85 | 9.4425e-06
-1.8 | 8.53e-06
-1.75 | 7.67625e-06
-1.7 | 6.92375e-06
-1.65 | 6.24e-06
-1.6 | 5.57625e-06
-1.55 | 5.01e-06
-1.5 | 4.47625e-06
-1.45 | 4.00125e-06
-1.4 | 3.575e-06
-1.35 | 3.18e-06
-1.3 | 2.8325e-06
-1.25 | 2.51125e-06
-1.2 | 2.21375e-06
-1.15 | 1.9575e-06
-1.1 | 1.7175e-06
-1.05 | 1.50875e-06
-1 | 1.31625e-06
-0.95 | 1.148e-06
-0.9 | 9.92625e-07
-0.85 | 8.55875e-07
-0.8 | 7.375e-07
-0.75 | 6.33e-07
-0.7 | 5.4025e-07
-0.65 | 4.5875e-07
-0.6 | 3.88875e-07
-0.55 | 3.24875e-07
-0.5 | 2.7125e-07
-0.45 | 2.23375e-07
-0.4 | 1.82875e-07
-0.35 | 1.47625e-07
-0.3 | 1.17375e-07
-0.25 | 9.22125e-08
-0.2 | 7.1225e-08
-0.15 | 5.35125e-08
-0.1 | 3.865e-08
-0.05 | 2.64625e-08
2.98e-08 | 1.43875e-08
0.05 | 1.63875e-09
0.1 | 1.32375e-08
0.15 | 3.50625e-08
0.2 | 6.6225e-08
0.25 | 1.17325e-07
0.3 | 2.085e-07
0.35 | 4.00625e-07
0.4 | 8.7025e-07
0.45 | 2.09375e-06
0.5 | 5.14125e-06
0.55 | 1.19475e-05
0.6 | 2.60875e-05
0.65 | 5.28875e-05
0.7 | 0.00010095
0.75 | 0.0001815
0.8 | 0.000309375
0.85 | 0.000488125
0.9 | 0.00071125
0.95 | 0.00096475
1 | 0.00123
1.05 | 0.00151
1.1 | 0.00179
1.15 | 0.00208
1.2 | 0.00237
1.25 | 0.00266
1.3 | 0.00296
1.35 | 0.00327
1.4 | 0.00359
1.45 | 0.00392
1.5 | 0.00427
1.55 | 0.00463
1.6 | 0.005
1.65 | 0.0054
1.7 | 0.00581
1.75 | 0.00624
1.8 | 0.0067
1.85 | 0.00718
1.9 | 0.00768
1.95 | 0.00821
2 | 0.00877

## 120 °C, 10 min
-2 | 2.0875e-05
-1.95 | 1.83625e-05
-1.9 | 1.63375e-05
-1.85 | 1.4525e-05
-1.8 | 1.295e-05
-1.75 | 1.15075e-05
-1.7 | 1.0225e-05
-1.65 | 9.09e-06
-1.6 | 8.02375e-06
-1.55 | 7.09375e-06
-1.5 | 6.24625e-06
-1.45 | 5.51e-06
-1.4 | 4.83375e-06
-1.35 | 4.24875e-06
-1.3 | 3.6875e-06
-1.25 | 3.22e-06
-1.2 | 2.7875e-06
-1.15 | 2.42125e-06
-1.1 | 2.095e-06
-1.05 | 1.81125e-06
-1 | 1.56375e-06
-0.95 | 1.33625e-06
-0.9 | 1.13587e-06
-0.85 | 9.72375e-07
-0.8 | 8.32e-07
-0.75 | 7.1275e-07
-0.7 | 6.0575e-07
-0.65 | 5.13875e-07
-0.6 | 4.36125e-07
-0.55 | 3.69e-07
-0.5 | 3.10125e-07
-0.45 | 2.6175e-07
-0.4 | 2.17875e-07
-0.35 | 1.81e-07
-0.3 | 1.4775e-07
-0.25 | 1.21362e-07
-0.2 | 9.5375e-08
-0.15 | 7.36625e-08
-0.1 | 5.51375e-08
-0.05 | 3.65875e-08
2.98e-08 | 2.065e-08
0.05 | 2.175e-09
0.1 | 2.3075e-08
0.15 | 5.68625e-08
0.2 | 1.1605e-07
0.25 | 2.405e-07
0.3 | 5.345e-07
0.35 | 1.34125e-06
0.4 | 3.81125e-06
0.45 | 1.1755e-05
0.5 | 3.66625e-05
0.55 | 0.0001089
0.6 | 0.000285
0.65 | 0.000653125
0.7 | 0.00129
0.75 | 0.00219
0.8 | 0.00334
0.85 | 0.00462
0.9 | 0.00597
0.95 | 0.00733
1 | 0.00869
1.05 | 0.01002
1.1 | 0.01135
1.15 | 0.01267
1.2 | 0.01402
1.25 | 0.01538
1.3 | 0.01674
1.35 | 0.01814
1.4 | 0.01959
1.45 | 0.02108
1.5 | 0.02261
1.55 | 0.02421
1.6 | 0.02589
1.65 | 0.02761
1.7 | 0.02944
1.75 | 0.03134
1.8 | 0.03333
1.85 | 0.03541
1.9 | 0.0376
1.95 | 0.0399
2 | 0.04231